## 筒簧
壓縮彈簧計算
壓縮彈簧計算 | NO. |  | 單位
輸入資料 | 數值
自由高度 | 2.8 |  | mm
線徑 | 0.3 |  | mm
內徑 | 1.25 |  | mm
有效圈數 | 3
作動高度 | 1.85 |  | mm
材質G值 | 8000 |  | (Kg/mm2)
輸出資料 | 數值
K值 | 0.7250512 |  | Kgf/mm
作用力 Fd | 0.6887986 |  | (Kgf)
材 質 | 橫彈性係數 | 縱彈性係數
| G值(kg/mm2) | E值(kg/mm2)
彈簧鋼SUP | 8X103 | 21X103
鋼琴線SWP | 8X103 | 21X103
油回火線SWOC | 8X103 | 21X103
硬鋼線SWC | 8X103 | 21X103
不鏽鋼線SUS631 | 7.5X103 | 21X103
不鏽鋼線SUS316 | 7X103 | 19X103
不鏽鋼線SUS304 | 7X103 | 19X103
不鏽鋼線SUS302 | 7X103 | 19X103
破銅線 | 4.5X103 | 13X103
磷青銅線 | 4.3X103 | 10X103
黃銅線 | 4X103 | 10X103
白銅線 | 4X103 | 11X103
Note on B6: FREE HEIGHT
Note on B7: WIRE DIMENSION
Note on B8: INSIDE DIMENSION
Note on B9: EFFECTIVE CIRCLES
Note on B10: PRESSED HEIGHT

## 塔簧
壓縮彈簧計算
輸入資料 | NO.
自由高度 | 3 |  | mm
線徑 | 0.4 |  | mm
小內徑 | 4 |  | mm
大外徑 | 5.3 |  | mm
有效圈數 | 1.5 |  | CIRLCLE
作動高度 | 3.7 |  | mm
材質G值 | 7000 |  | (Kg/mm2)
輸出資料 | 數值
小均徑 | 4.4
大均徑 | 4.9
小外徑 | 4.8
大內徑 | 4.5
K值 | 0.1480964 |  | Kgf/mm
作用力 Fu | -0.1036675 |  | (Kgf)
| 材 質 | 橫彈性係數 | 縱彈性係數
|  | G值(kg/mm2) | E值(kg/mm2)
| 彈簧鋼SUP | 8X103 | 21X103
| 鋼琴線SWP | 8X103 | 21X103
| 油回火線SWOC | 8X103 | 21X103
| 硬鋼線SWC | 8X103 | 21X103
| 不鏽鋼線SUS631 | 7.5X103 | 21X103
| 不鏽鋼線SUS316 | 7X103 | 19X103
| 不鏽鋼線SUS304 | 7X103 | 19X103
| 不鏽鋼線SUS302 | 7X103 | 19X103
| 破銅線 | 4.5X103 | 13X103
| 磷青銅線 | 4.3X103 | 10X103
| 黃銅線 | 4X103 | 10X103
| 白銅線 | 4X103 | 11X103
Note on B4: INPUT DATA
Note on B5: FREE HEIGHT
Note on B6: WIRE DIAMETER
Note on B7: INSIDE DIAMETER OF SAMLL SIDE
Note on B8: OUTSIDE DIAMETER OF BIG SIDE
Note on B9: EFFECTIVE CIRCLES
Note on B10: PRESSED HEIGHT
Note on B11: G DATA OF MATERIAL
Note on B13: OUTPUT DATA
Note on B14: AVERAGE DIA. OF SMALL SIDE
Note on B16: OD OF SMALL SIDE
Note on B15: AVERAGE DIA. OF BIG SIDE.
Note on B17: ID OF BIG SIDE
Note on B19: K FACTOR
Note on B20: ACTING FORCE